## Sheet1
Voltage 57.2
Water fill duration (seconds of run time with automated shutoff)
| Cell | 1 | 2 | 3 | 4 | 5 | 6 | 7 | 8
1 | 1 | 0 | 1.906 | 0 | 1.37 | 0.51 | 0.761 | 2.118 | 0.536 | Min | 0
2 | 2 | 1.099 | 0.741 | 0.45 | 0.761 | 0.933 | 0.655 | 1.919 | 0.357 | Max | 4.652
3 | 3 | 1.416 | 0.3 | 0.443 | 2.667 | 3.594 | 3.772 | 4.652 | 1.099 | Average | 1.364958
4 | 4 | 1.363 | 0.344 | 0 | 2.204 | 4.56 | 0.596 | 0.715 | 3.58
5 | 5 | 0.953 | 1.032 | 0.827 | 1.674 | 0.304 | 2.263 | 0.437 | 2.409
6 | 6 | 1.072 | 0.781 | 0.218 | 0.814 | 1.919 | 0.814 | 3.064 | 1.516
Before watering
| Cell | 1 | 2 | 3 | 4 | 5 | 6 | 7 | 8
| 1 | 1.139 | 1.297 | 1.291 | 1.228 | 1.163 | 1.242 | 1.268 | 1.281 | Min | 1.139
| 2 | 1.259 | 1.287 | 1.262 | 1.264 | 1.25 | 1.159 | 1.265 | 1.198 | Max | 1.309
| 3 | 1.282 | 1.271 | 1.172 | 1.276 | 1.284 | 1.269 | 1.295 | 1.264 | Average | 1.250875
| 4 | 1.304 | 1.293 | 1.164 | 1.255 | 1.309 | 1.17 | 1.236 | 1.302 | Diff | 0.17
| 5 | 1.288 | 1.296 | 1.222 | 1.246 | 1.254 | 1.254 | 1.165 | 1.299
| 6 | 1.258 | 1.247 | 1.247 | 1.221 | 1.253 | 1.232 | 1.28 | 1.281
After Watering
| Cell | 1 | 2 | 3 | 4 | 5 | 6 | 7 | 8
| 1 | 1.153 | 1.232 | 1.247 | 1.194 | 1.136 | 1.233 | 1.23 | 1.21 | Min | 1.123
| 2 | 1.237 | 1.237 | 1.245 | 1.229 | 1.229 | 1.158 | 1.232 | 1.2 | Max | 1.248
| 3 | 1.234 | 1.235 | 1.123 | 1.225 | 1.218 | 1.194 | 1.221 | 1.213 | Average | 1.208167
| 4 | 1.216 | 1.181 | 1.16 | 1.208 | 1.191 | 1.167 | 1.21 | 1.193 | Diff | 0.125
| 5 | 1.244 | 1.182 | 1.188 | 1.213 | 1.224 | 1.211 | 1.142 | 1.214
| 6 | 1.213 | 1.223 | 1.248 | 1.204 | 1.214 | 1.22 | 1.218 | 1.243
Delta SG
| Cell | 1 | 2 | 3 | 4 | 5 | 6 | 7 | 8
| 1 | -0.014 | 0.065 | 0.044 | 0.034 | 0.027 | 0.009 | 0.038 | 0.071 | Min | -0.014
| 2 | 0.022 | 0.05 | 0.017 | 0.035 | 0.021 | 0.001 | 0.033 | -0.002 | Max | 0.118
| 3 | 0.048 | 0.036 | 0.049 | 0.051 | 0.066 | 0.075 | 0.074 | 0.051 | Average | 0.04270833
| 4 | 0.088 | 0.112 | 0.004 | 0.047 | 0.118 | 0.003 | 0.026 | 0.109
| 5 | 0.044 | 0.114 | 0.034 | 0.033 | 0.03 | 0.043 | 0.023 | 0.085
| 6 | 0.045 | 0.024 | -0.001 | 0.017 | 0.039 | 0.012 | 0.062 | 0.038
Ratio Delta to water fill duration
| Cell | 1 | 2 | 3 | 4 | 5 | 6 | 7 | 8
| 1 | 0 | 29.32308 | 0 | 40.29412 | 18.88889 | 84.55556 | 55.73684 | 7.549296
| 2 | 49.95455 | 14.82 | 26.47059 | 21.74286 | 44.42857 | 655 | 58.15152 | -178.5
| 3 | 29.5 | 8.333333 | 9.040816 | 52.29412 | 54.45455 | 50.29333 | 62.86486 | 21.54902
| 4 | 15.48864 | 3.071429 | 0 | 46.89362 | 38.64407 | 198.6667 | 27.5 | 32.84404
| 5 | 21.65909 | 9.052632 | 24.32353 | 50.72727 | 10.13333 | 52.62791 | 19 | 28.34118
| 6 | 23.82222 | 32.54167 | -218 | 47.88235 | 49.20513 | 67.83333 | 49.41935 | 39.89474